## ML_input
Additives | SMILES | role | chem_class | family | life_10mM_h | life_50mM_h | life_multiple_of_control | durable | solvation_energy | adsorption_energy | binding_energy_Zn | dipole_moment | homo_lumo_gap | boiling_point | decomposes | deprotonation_pH4 | size_steric_PC1 | polarity_hbond_PC1 | flexibility_PC1 | flexibility_PC2 | chemical_hardness | E0_metal_V | MolWt | HeavyAtomCount | AtomCount_noH | LabuteASA | BertzCT | TPSA | NumHAcceptors | NumHeteroatoms | NumHDonors | NumRotatableBonds | RingCount | NumAromaticRings | NumAliphaticRings | FractionCSP3 | AromaticAtomFraction
1-Butanol | CCCCO | fixed_test | Alcohol | Molecular organic | 163 | 214 | 1.336066 | 0 | -5.49 | -0.9 | 6.71 | 1.66 | 6.28 | 117.7 | 0 | 0 | -1.525 | -1.14 | -1.265 | -0.236 | 3.14 |  | 74.123 | 5 | 5 | 32.62831 | 11.11942 | 20.23 | 1 | 1 | 1 | 2 | 0 | 0 | 0 | 1 | 0
1,2-Butanediol | CCC(O)CO | development | Diol/polyol | Molecular organic | 358 | 348 | 2.934426 | 0 | -9.92 | -1.14 | 5.87 | 3.41 | 6.2 | 191 | 0 | 0 | -1.214 | -0.412 | -1.265 | -0.236 | 3.1 |  | 90.122 | 6 | 6 | 37.42254 | 24.72906 | 40.46 | 2 | 2 | 2 | 2 | 0 | 0 | 0 | 1 | 0
1,2-Dimethoxyethane (DME) | COCCOC | development | Ether | Molecular organic | 220 | 606 | 1.803279 | 0 | -3.93 | -0.54 | 7.02 | 5.69 | 6.05 | 84.5 | 0 | 0 | -1.229 | -1.112 | -1.352 | -0.192 | 3.03 |  | 90.122 | 6 | 6 | 38.06117 | 17.50978 | 18.46 | 2 | 2 | 0 | 3 | 0 | 0 | 0 | 1 | 0
1,2-Ethanediamine (EDM) | NCCN | development | Amine | Molecular organic | 170 | 182 | 1.393443 | 0 | -10.43 | -1.21 | 5.9 | 2.07 | 5.34 | 116 | 0 | 0 | -1.824 | -0.313 | -1.177 | -0.279 | 2.67 |  | 60.1 | 4 | 4 | 25.78397 | 6 | 52.04 | 2 | 2 | 2 | 1 | 0 | 0 | 0 | 1 | 0
1,2-Pentanediol | CCCC(O)CO | development | Diol/polyol | Molecular organic | 693 | 566 | 5.680328 | 1 | -10.03 | -1.02 | 5.78 | 3.44 | 6.2 | 206 | 0 | 0 | -0.899 | -0.412 | -1.352 | -0.192 | 3.1 |  | 104.149 | 7 | 7 | 43.78749 | 37.06139 | 40.46 | 2 | 2 | 2 | 3 | 0 | 0 | 0 | 1 | 0
1,3-Butanediol | CC(O)CCO | development | Diol/polyol | Molecular organic | 260 | 146 | 2.131148 | 0 | -9.76 | -0.97 | 6.31 | 3.75 | 5.7 | 203 | 0 | 0 | -1.208 | -0.412 | -1.265 | -0.236 | 2.85 |  | 90.122 | 6 | 6 | 37.42254 | 26.72906 | 40.46 | 2 | 2 | 2 | 2 | 0 | 0 | 0 | 1 | 0
1,3-Dioxolane (DOL) | C1COCO1 | fixed_test | Ether | Molecular organic | 237 | 262 | 1.942623 | 0 | -5.27 | -0.63 | 6.99 | 1.17 | 5.7 | 74 | 0 | 0 | -1.529 | -1.112 | -0.115 | 2.306 | 2.85 |  | 74.079 | 5 | 5 | 30.69039 | 16.46439 | 18.46 | 2 | 2 | 0 | 0 | 1 | 0 | 1 | 1 | 0
2,6-Pyridinedicarboxylic acid | O=C(O)c1cccc(C(=O)O)n1 | development | N-heteroaromatic acid | Acid | 258 | 414 | 2.114754 | 0 | -16.82 | -1.12 | 6.76 | 0.75 | 3.71 | 248 | 1 | 0.986 | 1.177 | 0.551 | 3.161 | -0.86 | 1.85 |  | 167.12 | 12 | 12 | 67.29245 | 304.6832 | 87.49 | 3 | 5 | 2 | 2 | 1 | 1 | 0 | 0 | 0.5
4-Hydroxybenzoic Acid | O=C(O)c1ccc(O)cc1 | development | Aromatic acid | Acid | 155 | 121 | 1.270492 | 0 | -12.51 | -1 | 7.14 | 6.15 | 4.14 | 214 | 1 | 0.24 | 0.447 | -0.135 | 3.492 | -0.969 | 2.07 |  | 138.122 | 10 | 10 | 57.54633 | 237.5331 | 57.53 | 2 | 3 | 2 | 1 | 1 | 1 | 0 | 0 | 0.6
Acetone | CC(C)=O | development | Ketone | Molecular organic | 302 | 304 | 2.47541 | 0 | -4.95 | -0.75 | 6.57 | 3.08 | 4.52 | 56.05 | 0 | 0 | -1.773 | -1.422 | -0.752 | -0.611 | 2.26 |  | 58.08 | 4 | 4 | 25.63066 | 26.26466 | 17.07 | 1 | 1 | 0 | 0 | 0 | 0 | 0 | 0.6666667 | 0
Acetonitrile (ACN) | CC#N | development | Nitrile | Molecular organic | 140 | 190 | 1.147541 | 0 | -3.95 | -0.51 | 6.57 | 4.12 | 8.1 | 81.6 | 0 | 0 | -1.968 | -1.364 | -0.583 | -0.755 | 4.05 |  | 41.053 | 3 | 3 | 19.49677 | 24.26466 | 23.79 | 1 | 1 | 0 | 0 | 0 | 0 | 0 | 0.5 | 0
Ammonium metatungstate hydrate | N.N.N.N.N.N.O.[O-2].[O-2].[O-2].[O-2].[O-2].[O-2].[O-2].[O-2].[O-2].[O-2].[O-2].[O-2].[O-2].[O-2].[O-2].[O-2].[OH-].[OH-].[OH-].[OH-].[OH-].[OH-].[OH-].[OH-].[OH-].[OH-].[OH-].[OH-].[OH-].[OH-].[OH-].[OH-].[OH-].[OH-].[OH-].[OH-].[OH-].[OH-].[OH-].[W].[W].[W].[W].[W].[W].[W].[W].[W].[W].[W].[W] | development | Polyoxometalate salt | Heavy-element | 2 | 2 | 0.01639344 | 0 | -26.14 | -0.25 |  |  |  |  | 1 | 1 | 7.786 | 7.943 | -0.076 | -1.188 |  | -0.09 | 2956.3 | 58 | 58 | 507.5509 | 68.88698 | 1416 | 28 | 58 | 6 | 0 | 0 | 0 | 0 | 0 | 0
Ammonium phosphate monobasic | [NH4+].OP(=O)(O)[O-] | development | Inorganic salt | Simple salt | 108 | 240 | 0.8852459 | 0 | -26.14 | -1.5 | 5.26 | 1.99 | 3.43 | 190 | 1 | 1 | -1.051 | 1.022 | -0.076 | -1.188 | 1.71 |  | 115.025 | 6 | 6 | 34.44237 | 53.68367 | 117.09 | 2 | 6 | 3 | 0 | 0 | 0 | 0 | 0 | 0
Ammonium tetrathiomolybdate | [NH4+].[NH4+].[S-][Mo]([S-])(=S)=S | development | Thiometalate salt | Heavy-element | 191 | 164 | 1.565574 | 0 | -9.59 | -2.88 | 5.21 | 1.45 | 2.19 | 150 | 1 | 1 | 0.124 | 0.854 | -0.076 | -1.188 | 1.1 | -0.2 | 260.286 | 7 | 7 | 61.92632 | 92.8582 | 73 | 4 | 7 | 2 | 0 | 0 | 0 | 0 | 0 | 0
B-cyclodextin | OC[C@H]1O[C@@H]2O[C@H]3[C@H](O)[C@@H](O)[C@@H](O[C@H]4[C@H](O)[C@@H](O)[C@@H](O[C@H]5[C@H](O)[C@@H](O)[C@@H](O[C@H]6[C@H](O)[C@@H](O)[C@@H](O[C@H]7[C@H](O)[C@@H](O)[C@@H](O[C@H]8[C@H](O)[C@@H](O)[C@@H](O[C@H]1[C@H](O)[C@H]2O)O[C@@H]8CO)O[C@@H]7CO)O[C@@H]6CO)O[C@@H]5CO)O[C@@H]4CO)O[C@@H]3CO | development | Sugar/macrocycle | Carbohydrate | 221 | 222 | 1.811475 | 0 | -12.5 | -2 |  |  |  | 260 | 1 | 0 | 8.931 | 8.109 | 0.064 | 4.068 |  |  | 1134.987 | 77 | 77 | 433.9238 | 1467.088 | 554.05 | 35 | 35 | 21 | 7 | 8 | 0 | 8 | 1 | 0
Boric acid | OB(O)O | development | Inorganic acid | Acid | 139 | 180 | 1.139344 | 0 | -18.66 | -0.57 | 6.75 | 2.88 | 7.17 | 300 | 1 | 0 | -1.825 | 0.445 | -0.076 | -1.188 | 3.59 |  | 61.833 | 4 | 4 | 23.68452 | 8 | 60.69 | 3 | 4 | 3 | 0 | 0 | 0 | 0 | 0 | 0
Butyric Acid | CCCC(=O)O | fixed_test | Carboxylic acid | Acid | 506 | 486 | 4.147541 | 0 | -6.53 | -0.48 | 7.15 | 1.62 | 6.1 | 163 | 0 | 0.132 | -1.155 | -0.863 | -1.011 | -0.452 | 3.05 |  | 88.106 | 6 | 6 | 36.78983 | 49.50978 | 37.3 | 1 | 2 | 1 | 2 | 0 | 0 | 0 | 0.75 | 0
CetyltrimethylammoniumBromide-CTAB | CCCCCCCCCCCCCCCC[N+](C)(C)C.[Br-] | development | Cationic surfactant | Surfactant | 3 | 1 | 0.02459016 | 0 | -18.06 | -0.51 | 4.84 | 12.04 | 3.71 | 237 | 1 | 1 | 3.852 | -1.608 | -1.964 | 0.112 | 1.86 |  | 364.456 | 21 | 21 | 145.7907 | 186.4956 | 0 | 0 | 2 | 0 | 15 | 0 | 0 | 0 | 1 | 0
Chloroform-D (CDCl3) | [2H]C(Cl)(Cl)Cl | development | Halogenated | Molecular organic | 284 | 266 | 2.327869 | 0 | -1.54 | -0.58 | 7.58 | 1.05 | 5.89 | 61 | 0 | 0 | -1.282 | -1.478 | -1.089 | -0.323 | 2.94 |  | 120.3841 | 4 | 5 | 41.05402 | 22.36453 | 0 | 0 | 3 | 0 | 0 | 0 | 0 | 0 | 1 | 0
Citric Acid | O=C(O)CC(O)(CC(=O)O)C(=O)O | development | Carboxylic acid | Acid | 120 | 76 | 0.9836066 | 0 | -23.06 | -1.13 | 5.2 | 5.18 | 6.28 | 175 | 1 | 0.881 | 1.256 | 1.874 | -1.021 | -0.537 | 3.14 |  | 192.123 | 13 | 13 | 72.22546 | 227.3673 | 132.13 | 4 | 7 | 4 | 5 | 0 | 0 | 0 | 0.5 | 0
Cyclohexanol | OC1CCCCC1 | development | Alcohol | Molecular organic | 353 | 769 | 2.893443 | 0 | -5.7 | -0.89 | 6.86 | 1.67 | 6.24 | 161 | 0 | 0 | -0.883 | -1.14 | -0.115 | 2.306 | 3.12 |  | 100.161 | 7 | 7 | 44.35236 | 46.14171 | 20.23 | 1 | 1 | 1 | 0 | 1 | 0 | 1 | 1 | 0
D-Glucosamine hydrochloride | Cl.N[C@@H](C=O)[C@@H](O)[C@H](O)[C@H](O)CO | development | Sugar/macrocycle | Carbohydrate | 292 | 558 | 2.393443 | 0 | -26.68 | -0.8 | 5.37 | 5.86 | 4.36 | 190 | 1 | 1 | 1.211 | 2.396 | -1.359 | -0.249 | 2.18 |  | 215.633 | 13 | 13 | 81.3954 | 146.9863 | 124.01 | 6 | 7 | 5 | 5 | 0 | 0 | 0 | 0.8333333 | 0
D-Glucose | OC[C@H]1OC(O)[C@H](O)[C@@H](O)[C@@H]1O | development | Sugar/macrocycle | Carbohydrate | 230 | 194 | 1.885246 | 0 | -28.5 | -1.12 | 6.04 | 1.79 | 5.83 | 146 | 1 | 0 | 0.773 | 2.148 | -0.203 | 2.349 | 2.92 |  | 180.156 | 12 | 12 | 68.64284 | 146.2188 | 110.38 | 6 | 6 | 5 | 1 | 1 | 0 | 1 | 1 | 0
DEGDME | COCCOCCOC | fixed_test | Ether | Molecular organic | 260 | 311 | 2.131148 | 0 | -6.18 | -0.75 | 6.98 | 1.21 | 6 | 162 | 0 | 0 | -0.326 | -0.734 | -1.616 | -0.061 | 3 |  | 134.175 | 9 | 9 | 55.9046 | 41.56763 | 27.69 | 3 | 3 | 0 | 6 | 0 | 0 | 0 | 1 | 0
Dichloromethane (DCM) | ClCCl | development | Halogenated | Molecular organic | 252 | 202 | 2.065574 | 0 | -2.48 | -0.32 | 7.61 | 1.63 | 6.5 | 39.6 | 0 | 0 | -1.843 | -1.608 | -1.089 | -0.323 | 3.25 |  | 84.933 | 3 | 3 | 29.34578 | 2.754888 | 0 | 0 | 2 | 0 | 0 | 0 | 0 | 0 | 1 | 0
Dicyandiamide | N#CN=C(N)N | development | Amide/lactam | Molecular organic | 279 | 239 | 2.286885 | 0 | -18.29 | -0.94 | 5.5 | 8.07 | 5.24 | 209 | 1 | 0 | -1.061 | 0.259 | -0.076 | -1.188 | 2.62 |  | 84.082 | 6 | 6 | 35.07188 | 92.60594 | 88.19 | 2 | 4 | 2 | 0 | 0 | 0 | 0 | 0 | 0
Diethyl Carbonate | CCOC(=O)OCC | development | Ester/carbonate | Molecular organic | 138 | 116 | 1.131148 | 0 | -4.13 | -0.91 | 6.66 | 1.4 | 6.76 | 126 | 0 | 0 | -0.562 | -0.666 | -1.062 | -0.409 | 3.38 |  | 118.132 | 8 | 8 | 48.58763 | 62.07403 | 35.53 | 3 | 3 | 0 | 2 | 0 | 0 | 0 | 0.8 | 0
Dimethyl Carbonate (DMC) | COC(=O)OC | development | Ester/carbonate | Molecular organic | 278 | 238 | 2.278689 | 0 | -3.78 | -0.53 | 6.97 | 0.48 | 6.96 | 90 | 0 | 0 | -1.172 | -0.666 | -0.752 | -0.611 | 3.48 |  | 90.078 | 6 | 6 | 35.85775 | 44 | 35.53 | 3 | 3 | 0 | 0 | 0 | 0 | 0 | 0.6666667 | 0
Dimethyl Glutarate | COC(=O)CCCC(=O)OC | development | Ester/carbonate | Molecular organic | 503 | 178 | 4.122951 | 0 | -9.04 | -0.97 | 6.38 | 3.33 | 5.82 | 210 | 0 | 0 | 0.44 | -0.22 | -1.151 | -0.396 | 2.91 |  | 160.169 | 11 | 11 | 65.47904 | 125.376 | 52.6 | 4 | 4 | 0 | 4 | 0 | 0 | 0 | 0.7142857 | 0
Dimethyl Succinate | COC(=O)CCC(=O)OC | development | Ester/carbonate | Molecular organic | 332 | 412 | 2.721311 | 0 | -7.67 | -0.87 | 6.85 | 0.88 | 5.81 | 196 | 0 | 0 | 0.126 | -0.22 | -1.015 | -0.48 | 2.91 |  | 146.142 | 10 | 10 | 59.1141 | 113.7095 | 52.6 | 4 | 4 | 0 | 3 | 0 | 0 | 0 | 0.6666667 | 0
Dimethyl Malonate | COC(=O)CC(=O)OC | development | Ester/carbonate | Molecular organic | 199 | 296 | 1.631148 | 0 | -11.28 | -0.77 | 6.21 | 1.54 | 5.53 | 180 | 0 | 0 | -0.181 | -0.22 | -0.86 | -0.582 | 2.76 |  | 132.115 | 9 | 9 | 52.74915 | 104.1264 | 52.6 | 4 | 4 | 0 | 2 | 0 | 0 | 0 | 0.6 | 0
Dimethylformamide (DMF) | CN(C)C=O | development | Amide/lactam | Molecular organic | 244 | 407 | 2 | 0 | -7.31 | -0.61 | 6.13 | 4.16 | 5.72 | 153 | 0 | 0 | -1.474 | -1.264 | -0.839 | -0.567 | 2.86 |  | 73.095 | 5 | 5 | 31.39049 | 33.8743 | 20.31 | 1 | 2 | 0 | 1 | 0 | 0 | 0 | 0.6666667 | 0
Ethyl Acetate | CCOC(C)=O | development | Ester/carbonate | Molecular organic | 147 | 241 | 1.204918 | 0 | -4.07 | -0.56 | 6.23 | 4.78 | 5.75 | 77 | 0 | 0 | -1.151 | -1.044 | -0.924 | -0.495 | 2.88 |  | 88.106 | 6 | 6 | 37.10914 | 49.50978 | 26.3 | 2 | 2 | 0 | 1 | 0 | 0 | 0 | 0.75 | 0
Ethyl decanoate | CCCCCCCCCC(=O)OCC | development | Ester/carbonate | Molecular organic | 406 | 182 | 3.327869 | 0 | -2.57 | -0.96 | 6.18 | 4.07 | 5.96 | 245 | 0 | 0 | 1.323 | -1.044 | -1.794 | -0.003 | 2.98 |  | 200.322 | 14 | 14 | 88.02868 | 132.2834 | 26.3 | 2 | 2 | 0 | 9 | 0 | 0 | 0 | 0.9166667 | 0
Ethylene carbonate (EC) | O=C1OCCO1 | development | Ester/carbonate | Molecular organic | 286 | 212 | 2.344262 | 0 | -9.59 | -0.39 | 6.41 | 4.54 | 7.01 | 240 | 1 | 0 | -1.142 | -0.666 | 0.222 | 2.017 | 3.51 |  | 88.062 | 6 | 6 | 34.85192 | 60.43856 | 35.53 | 3 | 3 | 0 | 0 | 1 | 0 | 1 | 0.6666667 | 0
Ethylene Glycol (EG) | OCCO | development | Diol/polyol | Molecular organic | 372 | 348 | 3.04918 | 0 | -11.17 | -0.51 | 6.72 | 2.25 | 6.16 | 195 | 0 | 0 | -1.826 | -0.412 | -1.177 | -0.279 | 3.08 |  | 62.068 | 4 | 4 | 24.69266 | 6 | 40.46 | 2 | 2 | 2 | 1 | 0 | 0 | 0 | 1 | 0
Fluoroethylene carbonate (FEC) | O=C1OCC(F)O1 | development | Ester/carbonate | Molecular organic | 280 | 172 | 2.295082 | 0 | -8.97 | -0.54 | 7.25 | 4.81 | 7.5 | 212 | 0 | 0 | -0.775 | -0.536 | 0.222 | 2.017 | 3.75 |  | 106.052 | 7 | 7 | 39.01745 | 92.18081 | 35.53 | 3 | 4 | 0 | 0 | 1 | 0 | 1 | 0.6666667 | 0
Isopropanol (IPA) | CC(C)O | development | Alcohol | Molecular organic | 276 | 218 | 2.262295 | 0 | -5.55 | -0.74 | 6.75 | 1.69 | 6.34 | 82.4 | 0 | 0 | -1.813 | -1.14 | -1.089 | -0.323 | 3.17 |  | 60.096 | 4 | 4 | 26.26337 | 8 | 20.23 | 1 | 1 | 1 | 0 | 0 | 0 | 0 | 1 | 0
L-Ascorbic Acid | O=C1O[C@H]([C@@H](O)CO)C(O)=C1O | development | Enolic acid (lactone) | Acid | 169 | 152 | 1.385246 | 0 | -23.33 | -1.02 | 6.27 | 4.59 | 4.09 | 190 | 1 | 0.443 | 0.999 | 1.866 | 0.215 | 1.96 | 2.04 |  | 176.124 | 12 | 12 | 67.32053 | 232.1928 | 107.22 | 6 | 6 | 4 | 2 | 1 | 0 | 1 | 0.5 | 0
L-Cysteine | N[C@@H](CS)C(=O)O | development | Amino acid | Acid | 203 | 54 | 1.663934 | 0 | -12.28 | -1.04 | 6.03 | 2.34 | 4.79 | 240 | 1 | 0.99 | -0.679 | 0.468 | -0.927 | -0.524 | 2.39 |  | 121.161 | 7 | 7 | 46.91985 | 75.33516 | 63.32 | 3 | 4 | 3 | 2 | 0 | 0 | 0 | 0.6666667 | 0
L-Phenylalanine | N[C@@H](Cc1ccccc1)C(=O)O | development | Amino acid | Acid | 663 | 733 | 5.434426 | 1 | -13.8 | -1.02 | 5.73 | 2 | 4.71 | 283 | 1 | 0.98 | 1.067 | -0.086 | 2.849 | -0.624 | 2.35 |  | 165.192 | 12 | 12 | 70.82188 | 258.4909 | 63.32 | 2 | 3 | 2 | 3 | 1 | 1 | 0 | 0.2222222 | 0.5
L-Serine | N[C@@H](CO)C(=O)O | development | Amino acid | Acid | 147 | 143 | 1.204918 | 0 | -17.39 | -0.78 | 6.13 | 2.06 | 5.25 | 228 | 1 | 0.98 | -0.822 | 0.642 | -0.927 | -0.524 | 2.62 |  | 105.093 | 7 | 7 | 40.55902 | 72.58027 | 83.55 | 3 | 4 | 3 | 2 | 0 | 0 | 0 | 0.6666667 | 0
Lithium Bromide | [Li+].[Br-] | predict_only | Inorganic salt | Simple salt |  |  |  |  | -20.72 | -0.52 | 6.16 | 7.21 | 4.56 | 1265 | 0 | 1 | -1.814 | -1.608 | -0.076 | -1.188 | 2.28 | -3.04 | 86.845 | 2 | 2 | 36.17875 | 2 | 0 | 0 | 2 | 0 | 0 | 0 | 0 | 0 | 0 | 0
Magnesium Chloride | [Mg+2].[Cl-].[Cl-] | fixed_test | Inorganic salt | Simple salt | 126 | 181 | 1.032787 | 0 | -29.41 | -0.29 | 7.44 | 0 | 5.92 | 1412 | 0 | 1 | -1.606 | -1.478 | -0.076 | -1.188 | 2.96 | -2.37 | 95.211 | 3 | 3 | 47.94456 | 2.754888 | 0 | 0 | 3 | 0 | 0 | 0 | 0 | 0 | 0 | 0
Methyl(1-phenylethyl)tellane | C[Te]C(C)c1ccccc1 | fixed_test | Organochalcogenide | Heavy-element | 1 | 1 | 0.008196721 | 0 | -2.76 | -0.83 | 7.25 | 1.27 | 3.38 |  |  |  | 0.904 | -1.738 | 3.066 | -0.637 | 1.69 |  | 247.795 | 10 | 10 | 72.72916 | 181.1796 | 0 | 0 | 1 | 0 | 2 | 1 | 1 | 0 | 0.3333333 | 0.6
N-methyl-2-pyrrolidone (NMP) | CN1CCCC1=O | development | Amide/lactam | Molecular organic | 405 | 518 | 3.319672 | 0 | -8.62 | -0.96 | 6 | 4.12 | 5.59 | 202 | 0 | 0 | -0.768 | -1.264 | 0.087 | 2.133 | 2.79 |  | 99.133 | 7 | 7 | 43.11454 | 90.08094 | 20.31 | 1 | 2 | 0 | 0 | 1 | 0 | 1 | 0.8 | 0
Nicotinic Acid | O=C(O)c1cccnc1 | development | N-heteroaromatic acid | Acid | 232 | 191 | 1.901639 | 0 | -9.95 | -0.94 | 6.61 | 0.69 | 3.82 | 236 | 1 | 0.12 | 0.083 | -0.453 | 3.653 | -1.012 | 1.91 |  | 123.111 | 9 | 9 | 51.97175 | 207.5577 | 50.19 | 2 | 3 | 1 | 1 | 1 | 1 | 0 | 0 | 0.6666667
Oxalic Acid (OA) | O=C(O)C(=O)O | development | Carboxylic acid | Acid | 207 | 209 | 1.696721 | 0 | -13.35 | -0.4 | 7.14 | 0.77 | 3.85 | 157 | 1 | 1 | -1.12 | 0.142 | -0.076 | -1.188 | 1.93 |  | 90.034 | 6 | 6 | 33.0157 | 71.54888 | 74.6 | 2 | 4 | 2 | 0 | 0 | 0 | 0 | 0 | 0
Phenol | Oc1ccccc1 | development | Aromatic alcohol | Molecular organic | 178 | 476 | 1.459016 | 0 | -6.92 | -0.88 | 7.01 | 1.28 | 4.65 | 181 | 0 | 0 | -0.667 | -1.14 | 3.873 | -1.091 | 2.32 |  | 94.113 | 7 | 7 | 42.22564 | 134.1074 | 20.23 | 1 | 1 | 1 | 0 | 1 | 1 | 0 | 0 | 0.8571429
Picolinic acid | O=C(O)c1ccccn1 | development | N-heteroaromatic acid | Acid | 501 | 372 | 4.106557 | 0 | -11.11 | -0.98 | 6.5 | 5.4 | 3.76 | 136 | 1 | 1 | 0.083 | -0.453 | 3.653 | -1.012 | 1.88 |  | 123.111 | 9 | 9 | 51.97175 | 207.5577 | 50.19 | 2 | 3 | 1 | 1 | 1 | 1 | 0 | 0 | 0.6666667
Polyethylene glycol | OCCO | development | Polymer | Polymer | 13 | 281 | 0.1065574 | 0 | -16.57 | -0.91 | 6.93 | 2.3 | 6.03 | 285 | 1 | 0 | -1.826 | -0.412 | -1.177 | -0.279 | 3.02
Polyethylene glycol dimethyl ether | COCCOC | development | Polymer | Polymer | 14 | 297 | 0.1147541 | 0 | -8.4 | -0.67 | 6.85 | 0.66 | 5.96 | 216 | 1 | 0 | -1.229 | -1.112 | -1.352 | -0.192 | 2.98
Polyvinylpyrrolidone | C=CN1CCCC1=O | development | Polymer | Polymer | 1 | 1 | 0.008196721 | 0 | -7 | -0.98 | 6.23 | 3.91 | 4.49 | 250 | 1 | 0 | -0.417 | -1.264 | 0.303 | 1.917 | 2.24
Propylene Carbonate (PC) | CC1COC(=O)O1 | development | Ester/carbonate | Molecular organic | 780 | 142 | 6.393443 | 1 | -9.26 | -0.46 | 6.17 | 5.73 | 6.9 | 240 | 0 | 0 | -0.779 | -0.666 | 0.138 | 2.089 | 3.45 |  | 102.089 | 7 | 7 | 41.21686 | 88.9357 | 35.53 | 3 | 3 | 0 | 0 | 1 | 0 | 1 | 0.75 | 0
Saccharin | O=C1NS(=O)(=O)c2ccccc21 | development | Sulfonyl/sulfonimide | Molecular organic | 1243 | 575 | 10.18852 | 1 | -14.79 | -0.92 | 6.13 | 3.82 | 4.07 | 229 | 1 | 1 | 1.7 | 0.087 | 4.311 | 1.682 | 2.03 |  | 183.188 | 12 | 12 | 69.26267 | 449.4742 | 63.24 | 3 | 5 | 1 | 0 | 2 | 1 | 1 | 0 | 0.5
Silver nitrate (SN) | [Ag+].[O-][N+](=O)[O-] | development | Noble-metal salt | Heavy-element | 88 | 62 | 0.7213115 | 0 | -31.21 | -0.5 |  | 8.86 | 1.89 | 212 | 1 | 1 | -0.948 | -0.142 | -0.076 | -1.188 | 0.95 | 0.8 | 169.872 | 5 | 5 | 43.40896 | 29.8743 | 66.2 | 3 | 5 | 0 | 0 | 0 | 0 | 0 | 0 | 0
Silver trifluoroacetate (STFA) | [Ag+].[O-]C(=O)C(F)(F)F | development | Noble-metal salt | Heavy-element | 90 | 3 | 0.7377049 | 0 | -35.29 | -1.75 |  | 7.64 | 4.4 | 257 | 1 | 1 | 0.054 | -0.406 | -0.583 | -0.755 | 2.2 | 0.8 | 220.882 | 8 | 8 | 58.18996 | 87.77444 | 40.13 | 2 | 6 | 0 | 0 | 0 | 0 | 0 | 0.5 | 0
Sodium borohydride | [Na+].[BH4-] | development | Inorganic salt | Simple salt | 304 | 234 | 2.491803 | 0 | -19.68 | -0.46 | 6.33 | 8.33 | 5.1 | 300 | 1 | 1 | -1.941 | -1.608 | -0.076 | -1.188 | 2.55 | -2.71 | 37.834 | 2 | 2 | 38.10399 | 2 | 0 | 0 | 2 | 0 | 0 | 0 | 0 | 0 | 0 | 0
Sodium citrate dihydrate | [Na+].[Na+].[Na+].[O-]C(=O)CC(O)(CC(=O)[O-])C(=O)[O-].O.O | development | Carboxylate salt | Simple salt | 90 | 79 | 0.7377049 | 0 | -50.12 | -1.8 | 5.2 | 5.65 | 3.85 | 200 | 1 | 1 | 3.49 | 2.881 | -1.021 | -0.537 | 1.93 | -2.71 | 294.099 | 18 | 18 | 168.4272 | 240.6875 | 203.62 | 7 | 12 | 1 | 5 | 0 | 0 | 0 | 0.5 | 0
Sodium dodecyl sulfate | [Na+].CCCCCCCCCCCCOS(=O)(=O)[O-] | development | Anionic surfactant | Surfactant | 228 | 122 | 1.868852 | 0 | -10.69 | -1.44 | 4.75 | 6.67 | 4.92 | 206 | 1 | 1 | 3.153 | 0.159 | -1.964 | 0.112 | 2.46 | -2.71 | 288.385 | 18 | 18 | 134.1182 | 254.803 | 66.43 | 4 | 6 | 0 | 12 | 0 | 0 | 0 | 1 | 0
Sodium Gluconate | O=C([O-])[C@H](O)[C@@H](O)[C@H](O)[C@H](O)CO.[Na+] | development | Sugar/macrocycle | Carbohydrate | 130 | 142 | 1.065574 | 0 | -31.21 | -1.3 | 5.48 | 5.28 | 4.62 | 170 | 1 | 1 | 1.672 | 2.843 | -1.359 | -0.249 | 2.31 | -2.71 | 218.137 | 14 | 14 | 101.9043 | 175.563 | 141.28 | 7 | 8 | 5 | 5 | 0 | 0 | 0 | 0.8333333 | 0
Sodium Pyrithione | [Na+].[O-]n1ccccc1=S | development | Organosulfur salt | Simple salt | 176 | 546 | 1.442623 | 0 | -15.41 | -2 | 5.29 | 4.38 | 3.14 | 250 | 1 | 1 | 0.568 | -0.601 | 3.741 | -1.056 | 1.57 | -2.71 | 149.15 | 9 | 9 | 80.38147 | 234.3996 | 27.99 | 3 | 4 | 0 | 0 | 1 | 1 | 0 | 0 | 0.6666667
Sodium Saccharine | [Na+].O=C1[N-]S(=O)(=O)c2ccccc12 | development | Sulfonyl/sulfonimide | Molecular organic | 509 | 830 | 4.172131 | 0 | -27.21 | -1.57 | 5.16 | 6.29 | 3.75 | 200 | 1 | 1 | 2.245 | -0.02 | 4.217 | 1.707 | 1.87 | -2.71 | 205.17 | 13 | 13 | 97.67607 | 454.5604 | 65.31 | 3 | 6 | 0 | 0 | 2 | 1 | 1 | 0 | 0.4615385
Succinonitrile | N#CCCC#N | development | Nitrile | Molecular organic | 230 | 350 | 1.885246 | 0 | -9.96 | -0.68 | 6 | 5.99 | 7.67 | 265 | 0 | 0 | -1.102 | -0.86 | -0.671 | -0.712 | 3.84 |  | 80.09 | 6 | 6 | 36.61924 | 79.09616 | 47.58 | 2 | 2 | 0 | 1 | 0 | 0 | 0 | 0.5 | 0
Sucrose | OC[C@H]1O[C@@](CO)(O[C@H]2O[C@H](CO)[C@@H](O)[C@H](O)[C@H]2O)[C@@H](O)[C@@H]1O | development | Sugar/macrocycle | Carbohydrate | 172 | 200 | 1.409836 | 0 | -42.78 | -0.98 | 5.25 | 2.32 | 5.54 | 186 | 1 | 0 | 4.522 | 4.743 | 0.239 | 3.981 | 2.77 |  | 342.297 | 23 | 23 | 130.4365 | 393.2032 | 189.53 | 11 | 11 | 8 | 5 | 2 | 0 | 2 | 1 | 0
Tetrahydrofuran (THF) | C1CCOC1 | development | Ether | Molecular organic | 270 | 390 | 2.213115 | 0 | -15.41 | -2.19 | 4.16 | 3.88 | 5.64 | 65 | 0 | 0 | -1.528 | -1.49 | -0.115 | 2.306 | 2.82 |  | 72.107 | 5 | 5 | 31.94179 | 15.21928 | 9.23 | 1 | 1 | 0 | 0 | 1 | 0 | 1 | 1 | 0
Vinylene Carbonate (stabilized with BHT) | O=C1OC=CO1 | development | Ester/carbonate | Molecular organic | 230 | 218 | 1.885246 | 0 | -5.73 | -0.65 | 6.53 | 3.28 | 5.47 | 162 | 0 | 0 | -1.0608 | -0.5079 | 3.8057 | -1.0181 | 2.74 |  | 86.046 | 6 | 6 | 33.19207 | 100 | 35.53 | 3 | 3 | 0 | 0 | 1 | 0 | 1 | 0 | 0